## UV-VIS
| λ (nm) | R (%)
| 200 | 42.2713
| 201 | 42.1606
Theoretical Coating Data | 202 | 41.9249
UV-VIS Coating | 203 | 41.5707
Coating Specification: | 204 | 41.1043
Ravg ≤1.25% @ 250 - 532nm Rabs ≤1.0% @ 350 - 450nm Ravg ≤1.5% @ 250 - 700nm | 205 | 40.5316
| 206 | 39.8581
| 207 | 39.0893
This data represents the theoretical performance of the coating per surface and is for reference only. Variations in performance may occur, however the coating will achieve the minimum performance specification listed above within the specified wavelength range. For more information please contact our Product and Application Support. | 208 | 38.2306
| 209 | 37.2874
| 210 | 36.2651
| 211 | 35.1695
| 212 | 34.0063
| 213 | 32.7818
Not what you're looking for? Click here for a full list of our standard AR coatings. | 214 | 31.4922
| 215 | 30.1544
| 216 | 28.7757
| 217 | 27.3638
| 218 | 25.9265
| 219 | 24.4721
| 220 | 23.0087
| 221 | 21.5448
| 222 | 20.0888
| 223 | 18.6511
| 224 | 17.2372
| 225 | 15.8548
| 226 | 14.5111
| 227 | 13.2083
| 228 | 11.9579
| 229 | 10.7653
| 230 | 9.635
| 231 | 8.5706
| 232 | 7.5748
| 233 | 6.6495
| 234 | 5.7957
| 235 | 5.0135
| 236 | 4.3022
| 237 | 3.6605
| 238 | 3.0864
| 239 | 2.5774
| 240 | 2.1305
| 241 | 1.7423
| 242 | 1.4091
| 243 | 1.1271
| 244 | 0.8923
| 245 | 0.7014
| 246 | 0.5496
| 247 | 0.433
| 248 | 0.3475
| 249 | 0.2893
| 250 | 0.2551
| 251 | 0.2414
| 252 | 0.2453
| 253 | 0.2637
| 254 | 0.2941
| 255 | 0.334
| 256 | 0.3812
| 257 | 0.4337
| 258 | 0.4896
| 259 | 0.5474
| 260 | 0.6057
| 261 | 0.6633
| 262 | 0.7194
| 263 | 0.773
| 264 | 0.8235
| 265 | 0.8703
| 266 | 0.913
| 267 | 0.9511
| 268 | 0.9846
| 269 | 1.0133
| 270 | 1.0372
| 271 | 1.0562
| 272 | 1.0705
| 273 | 1.0802
| 274 | 1.0854
| 275 | 1.0863
| 276 | 1.0833
| 277 | 1.0764
| 278 | 1.066
| 279 | 1.0525
| 280 | 1.036
| 281 | 1.0161
| 282 | 0.994
| 283 | 0.97
| 284 | 0.9444
| 285 | 0.9175
| 286 | 0.8896
| 287 | 0.8609
| 288 | 0.8318
| 289 | 0.8024
| 290 | 0.7731
| 291 | 0.744
| 292 | 0.7152
| 293 | 0.6871
| 294 | 0.6598
| 295 | 0.6333
| 296 | 0.6079
| 297 | 0.5837
| 298 | 0.5607
| 299 | 0.5391
| 300 | 0.5189
| 301 | 0.5001
| 302 | 0.4828
| 303 | 0.4671
| 304 | 0.4528
| 305 | 0.4401
| 306 | 0.429
| 307 | 0.4193
| 308 | 0.4112
| 309 | 0.4046
| 310 | 0.3995
| 311 | 0.3958
| 312 | 0.3933
| 313 | 0.3921
| 314 | 0.3921
| 315 | 0.3931
| 316 | 0.3952
| 317 | 0.3982
| 318 | 0.4021
| 319 | 0.4068
| 320 | 0.4122
| 321 | 0.4183
| 322 | 0.4248
| 323 | 0.4319
| 324 | 0.4394
| 325 | 0.4472
| 326 | 0.4552
| 327 | 0.4634
| 328 | 0.4718
| 329 | 0.4802
| 330 | 0.4886
| 331 | 0.4969
| 332 | 0.5052
| 333 | 0.5133
| 334 | 0.5211
| 335 | 0.5288
| 336 | 0.5361
| 337 | 0.5431
| 338 | 0.5497
| 339 | 0.5559
| 340 | 0.5616
| 341 | 0.5668
| 342 | 0.5715
| 343 | 0.5756
| 344 | 0.5792
| 345 | 0.5822
| 346 | 0.5846
| 347 | 0.5865
| 348 | 0.5878
| 349 | 0.5885
| 350 | 0.5886
| 351 | 0.5882
| 352 | 0.5875
| 353 | 0.5864
| 354 | 0.5847
| 355 | 0.5826
| 356 | 0.5795
| 357 | 0.576
| 358 | 0.5719
| 359 | 0.5675
| 360 | 0.5626
| 361 | 0.5573
| 362 | 0.5516
| 363 | 0.5455
| 364 | 0.5391
| 365 | 0.5325
| 366 | 0.5255
| 367 | 0.5183
| 368 | 0.5109
| 369 | 0.5033
| 370 | 0.4955
| 371 | 0.4875
| 372 | 0.4795
| 373 | 0.4714
| 374 | 0.4632
| 375 | 0.4549
| 376 | 0.4467
| 377 | 0.4385
| 378 | 0.4303
| 379 | 0.4222
| 380 | 0.4142
| 381 | 0.4063
| 382 | 0.3985
| 383 | 0.3909
| 384 | 0.3835
| 385 | 0.3762
| 386 | 0.3692
| 387 | 0.3624
| 388 | 0.3559
| 389 | 0.3496
| 390 | 0.3436
| 391 | 0.3379
| 392 | 0.3325
| 393 | 0.3275
| 394 | 0.3227
| 395 | 0.3183
| 396 | 0.3143
| 397 | 0.3106
| 398 | 0.3073
| 399 | 0.3044
| 400 | 0.3018
| 401 | 0.2996
| 402 | 0.2978
| 403 | 0.2964
| 404 | 0.2955
| 405 | 0.2949
| 406 | 0.2947
| 407 | 0.295
| 408 | 0.2957
| 409 | 0.2967
| 410 | 0.2982
| 411 | 0.3001
| 412 | 0.3024
| 413 | 0.305
| 414 | 0.3081
| 415 | 0.3115
| 416 | 0.3153
| 417 | 0.3195
| 418 | 0.324
| 419 | 0.3289
| 420 | 0.3341
| 421 | 0.3397
| 422 | 0.3456
| 423 | 0.3517
| 424 | 0.3582
| 425 | 0.365
| 426 | 0.3721
| 427 | 0.3795
| 428 | 0.3871
| 429 | 0.3949
| 430 | 0.403
| 431 | 0.4113
| 432 | 0.4198
| 433 | 0.4285
| 434 | 0.4375
| 435 | 0.4465
| 436 | 0.4558
| 437 | 0.4652
| 438 | 0.4747
| 439 | 0.4844
| 440 | 0.4942
| 441 | 0.504
| 442 | 0.514
| 443 | 0.5242
| 444 | 0.5345
| 445 | 0.5448
| 446 | 0.5551
| 447 | 0.5655
| 448 | 0.5759
| 449 | 0.5863
| 450 | 0.5967
| 451 | 0.6071
| 452 | 0.6174
| 453 | 0.6277
| 454 | 0.638
| 455 | 0.6482
| 456 | 0.6583
| 457 | 0.6683
| 458 | 0.6782
| 459 | 0.688
| 460 | 0.6977
| 461 | 0.7073
| 462 | 0.7167
| 463 | 0.726
| 464 | 0.7351
| 465 | 0.7441
| 466 | 0.753
| 467 | 0.7616
| 468 | 0.7701
| 469 | 0.7784
| 470 | 0.7865
| 471 | 0.7944
| 472 | 0.8021
| 473 | 0.8095
| 474 | 0.8168
| 475 | 0.8238
| 476 | 0.8307
| 477 | 0.8373
| 478 | 0.8436
| 479 | 0.8497
| 480 | 0.8556
| 481 | 0.8612
| 482 | 0.8666
| 483 | 0.8718
| 484 | 0.8766
| 485 | 0.8813
| 486 | 0.8856
| 487 | 0.8897
| 488 | 0.8936
| 489 | 0.8972
| 490 | 0.9006
| 491 | 0.9037
| 492 | 0.9065
| 493 | 0.9091
| 494 | 0.9114
| 495 | 0.9134
| 496 | 0.9152
| 497 | 0.9167
| 498 | 0.9179
| 499 | 0.9188
| 500 | 0.9195
| 501 | 0.92
| 502 | 0.9201
| 503 | 0.92
| 504 | 0.9197
| 505 | 0.9191
| 506 | 0.9182
| 507 | 0.9171
| 508 | 0.9158
| 509 | 0.9142
| 510 | 0.9124
| 511 | 0.9103
| 512 | 0.908
| 513 | 0.9055
| 514 | 0.9028
| 515 | 0.8998
| 516 | 0.8967
| 517 | 0.8934
| 518 | 0.8898
| 519 | 0.8861
| 520 | 0.8822
| 521 | 0.8781
| 522 | 0.8738
| 523 | 0.8694
| 524 | 0.8647
| 525 | 0.86
| 526 | 0.855
| 527 | 0.8499
| 528 | 0.8447
| 529 | 0.8393
| 530 | 0.8338
| 531 | 0.8281
| 532 | 0.8223
| 533 | 0.8164
| 534 | 0.8104
| 535 | 0.8042
| 536 | 0.798
| 537 | 0.7916
| 538 | 0.7852
| 539 | 0.7786
| 540 | 0.772
| 541 | 0.7654
| 542 | 0.7586
| 543 | 0.7518
| 544 | 0.745
| 545 | 0.7381
| 546 | 0.7311
| 547 | 0.7241
| 548 | 0.7171
| 549 | 0.7101
| 550 | 0.7031
| 551 | 0.696
| 552 | 0.689
| 553 | 0.6819
| 554 | 0.6749
| 555 | 0.6678
| 556 | 0.6608
| 557 | 0.6538
| 558 | 0.6469
| 559 | 0.64
| 560 | 0.6331
| 561 | 0.6263
| 562 | 0.6195
| 563 | 0.6128
| 564 | 0.6062
| 565 | 0.5996
| 566 | 0.5932
| 567 | 0.5868
| 568 | 0.5805
| 569 | 0.5743
| 570 | 0.5682
| 571 | 0.5622
| 572 | 0.5563
| 573 | 0.5506
| 574 | 0.545
| 575 | 0.5395
| 576 | 0.5341
| 577 | 0.5289
| 578 | 0.5238
| 579 | 0.5189
| 580 | 0.5141
| 581 | 0.5095
| 582 | 0.5051
| 583 | 0.5008
| 584 | 0.4967
| 585 | 0.4928
| 586 | 0.489
| 587 | 0.4855
| 588 | 0.4821
| 589 | 0.479
| 590 | 0.476
| 591 | 0.4731
| 592 | 0.4705
| 593 | 0.468
| 594 | 0.4658
| 595 | 0.4638
| 596 | 0.462
| 597 | 0.4605
| 598 | 0.4592
| 599 | 0.4581
| 600 | 0.4573
| 601 | 0.4567
| 602 | 0.4564
| 603 | 0.4564
| 604 | 0.4566
| 605 | 0.457
| 606 | 0.4578
| 607 | 0.4587
| 608 | 0.46
| 609 | 0.4615
| 610 | 0.4634
| 611 | 0.4654
| 612 | 0.4678
| 613 | 0.4705
| 614 | 0.4734
| 615 | 0.4766
| 616 | 0.4802
| 617 | 0.484
| 618 | 0.4881
| 619 | 0.4925
| 620 | 0.4972
| 621 | 0.5022
| 622 | 0.5075
| 623 | 0.5131
| 624 | 0.5191
| 625 | 0.5253
| 626 | 0.5318
| 627 | 0.5387
| 628 | 0.5459
| 629 | 0.5533
| 630 | 0.5611
| 631 | 0.5692
| 632 | 0.5776
| 633 | 0.5864
| 634 | 0.5954
| 635 | 0.6048
| 636 | 0.6145
| 637 | 0.6245
| 638 | 0.6349
| 639 | 0.6455
| 640 | 0.6565
| 641 | 0.6678
| 642 | 0.6794
| 643 | 0.6913
| 644 | 0.7036
| 645 | 0.7162
| 646 | 0.7291
| 647 | 0.7423
| 648 | 0.7559
| 649 | 0.7697
| 650 | 0.7839
| 651 | 0.7985
| 652 | 0.8133
| 653 | 0.8284
| 654 | 0.8439
| 655 | 0.8597
| 656 | 0.8758
| 657 | 0.8923
| 658 | 0.909
| 659 | 0.9261
| 660 | 0.9435
| 661 | 0.9612
| 662 | 0.9792
| 663 | 0.9975
| 664 | 1.0161
| 665 | 1.0351
| 666 | 1.0543
| 667 | 1.0739
| 668 | 1.0938
| 669 | 1.1139
| 670 | 1.1344
| 671 | 1.1552
| 672 | 1.1762
| 673 | 1.1975
| 674 | 1.2191
| 675 | 1.241
| 676 | 1.2632
| 677 | 1.2857
| 678 | 1.3085
| 679 | 1.3315
| 680 | 1.3549
| 681 | 1.3785
| 682 | 1.4024
| 683 | 1.4266
| 684 | 1.4511
| 685 | 1.4759
| 686 | 1.5009
| 687 | 1.5262
| 688 | 1.5518
| 689 | 1.5776
| 690 | 1.6038
| 691 | 1.6301
| 692 | 1.6568
| 693 | 1.6837
| 694 | 1.7109
| 695 | 1.7385
| 696 | 1.7664
| 697 | 1.7945
| 698 | 1.8229
| 699 | 1.8516
| 700 | 1.8805
| 701 | 1.9097
| 702 | 1.9391
| 703 | 1.9687
| 704 | 1.9986
| 705 | 2.0288
| 706 | 2.0592
| 707 | 2.0898
| 708 | 2.1206
| 709 | 2.1517
| 710 | 2.183
| 711 | 2.2146
| 712 | 2.2463
| 713 | 2.2783
| 714 | 2.3105
| 715 | 2.343
| 716 | 2.3756
| 717 | 2.4084
| 718 | 2.4415
| 719 | 2.4748
| 720 | 2.5082
| 721 | 2.5419
| 722 | 2.5758
| 723 | 2.6099
| 724 | 2.6441
| 725 | 2.6786
| 726 | 2.7132
| 727 | 2.7481
| 728 | 2.7831
| 729 | 2.8183
| 730 | 2.8537
| 731 | 2.8893
| 732 | 2.925
| 733 | 2.9609
| 734 | 2.997
| 735 | 3.0332
| 736 | 3.0696
| 737 | 3.1062
| 738 | 3.1429
| 739 | 3.1798
| 740 | 3.2169
| 741 | 3.2541
| 742 | 3.2914
| 743 | 3.3289
| 744 | 3.3665
| 745 | 3.4043
| 746 | 3.4422
| 747 | 3.4803
| 748 | 3.5184
| 749 | 3.5568
| 750 | 3.5952
| 751 | 3.6338
| 752 | 3.6725
| 753 | 3.7113
| 754 | 3.7502
| 755 | 3.7893
| 756 | 3.8287
| 757 | 3.8682
| 758 | 3.9078
| 759 | 3.9475
| 760 | 3.9873
| 761 | 4.0273
| 762 | 4.0673
| 763 | 4.1074
| 764 | 4.1476
| 765 | 4.188
| 766 | 4.2284
| 767 | 4.2689
| 768 | 4.3095
| 769 | 4.3501
| 770 | 4.3909
| 771 | 4.4317
| 772 | 4.4727
| 773 | 4.5137
| 774 | 4.5547
| 775 | 4.5959
| 776 | 4.6371
| 777 | 4.6783
| 778 | 4.7197
| 779 | 4.7611
| 780 | 4.8025
| 781 | 4.8434
| 782 | 4.8843
| 783 | 4.9252
| 784 | 4.9662
| 785 | 5.0073
| 786 | 5.0484
| 787 | 5.0895
| 788 | 5.1307
| 789 | 5.1719
| 790 | 5.2132
| 791 | 5.2545
| 792 | 5.2958
| 793 | 5.3372
| 794 | 5.3786
| 795 | 5.42
| 796 | 5.4614
| 797 | 5.5029
| 798 | 5.5444
| 799 | 5.586
| 800 | 5.6275