{"text_format":"2","workbook":"xlsx","n_sheets":1,"sheets":["Transmission"],"not_rendered":{"charts":0,"images":1,"macros":0,"external_links":0,"defined_names":0,"comments":0,"pivot_tables":0},"unopened":[],"bounds":{"document_bytes":16777216,"sheet_cells":100000,"run_cost":"one","rows_first":2000,"rows_last":500,"rows_between":2000,"halvings":0,"cell_chars":16384,"cell_head_chars":4096},"cells_cut":0,"cells_raw":0,"read":"whole","date_system":"1900"}

{"sheet":"Transmission","index":0,"n_rows":1802,"n_cols":4,"rows_kept":1802,"cut":false,"hidden":false,"merged":[[3,0,3,1],[6,0,11,1],[12,0,13,1],[4,0,4,1],[5,0,5,1]]}
[null,null,"λ (nm)","T (%)"]
[null,null,1100,98.139816999999994]
[null,null,1099,98.290447]
["Theoretical Transmission Data",null,1098,98.233461000000005]
["Air-Spaced Focusing Doublet",null,1097,98.267326999999995]
["Transmission Specification: T ≥99",null,1096,98.356363999999999]
["This data represents the theoretical performance of the transmission per surface and is for reference only. \nVariations in performance may occur, however the coating will achieve the minimum performance specification listed above within the specified wavelength range. For more information please contact our Product and Application Support.\n",null,1095,98.392083999999997]
[null,null,1094,98.402142999999995]
[null,null,1093,98.476121000000006]
[null,null,1092,98.54513]
[null,null,1091,98.530666999999994]
[null,null,1090,98.579286999999994]
["Not what you're looking for? Click here for a full list of our standard AR coatings.",null,1089,98.650948]
[null,null,1088,98.621926000000002]
[null,null,1087,98.600549999999998]
[null,null,1086,98.686881]
[null,null,1085,98.723651000000004]
[null,null,1084,98.735847000000007]
[null,null,1083,98.737981000000005]
[null,null,1082,98.816535999999999]
[null,null,1081,98.787863999999999]
[null,null,1080,98.822592]
[null,null,1079,98.859572999999997]
[null,null,1078,98.917878999999999]
[null,null,1077,98.960865999999996]
[null,null,1076,99.002987000000005]
[null,null,1075,99.015100000000004]
[null,null,1074,99.005322000000007]
[null,null,1073,99.129143999999997]
[null,null,1072,99.07799]
[null,null,1071,99.151036000000005]
[null,null,1070,99.163118999999995]
[null,null,1069,99.218541999999999]
[null,null,1068,99.238646000000003]
[null,null,1067,99.245675000000006]
[null,null,1066,99.241632999999993]
[null,null,1065,99.305019000000001]
[null,null,1064,99.287937999999997]
[null,null,1063,99.281530000000004]
[null,null,1062,99.322950000000006]
[null,null,1061,99.333350999999993]
[null,null,1060,99.352683999999996]
[null,null,1059,99.370338000000004]
[null,null,1058,99.436575000000005]
[null,null,1057,99.475663999999995]
[null,null,1056,99.454226000000006]
[null,null,1055,99.461742999999998]
[null,null,1054,99.488086999999993]
[null,null,1053,99.513553000000002]
[null,null,1052,99.534304000000006]
[null,null,1051,99.536338000000001]
[null,null,1050,99.518845999999996]
[null,null,1049,99.562178000000003]
[null,null,1048,99.563924]
[null,null,1047,99.580529999999996]
[null,null,1046,99.600403]
[null,null,1045,99.620355000000004]
[null,null,1044,99.555761000000004]
[null,null,1043,99.596722]
[null,null,1042,99.604320999999999]
[null,null,1041,99.627623]
[null,null,1040,99.672739000000007]
[null,null,1039,99.665014999999997]
[null,null,1038,99.649004000000005]
[null,null,1037,99.651207999999997]
[null,null,1036,99.657238000000007]
[null,null,1035,99.646378999999996]
[null,null,1034,99.653537]
[null,null,1033,99.634990000000002]
[null,null,1032,99.713339000000005]
[null,null,1031,99.696329000000006]
[null,null,1030,99.662677000000002]
[null,null,1029,99.670849000000004]
[null,null,1028,99.672106999999997]
[null,null,1027,99.671679999999995]
[null,null,1026,99.647458]
[null,null,1025,99.662617999999995]
[null,null,1024,99.702635000000001]
[null,null,1023,99.674723]
[null,null,1022,99.636257000000001]
[null,null,1021,99.614594999999994]
[null,null,1020,99.601634000000004]
[null,null,1019,99.637237999999996]
[null,null,1018,99.613946999999996]
[null,null,1017,99.607116000000005]
[null,null,1016,99.612560999999999]
[null,null,1015,99.577054000000004]
[null,null,1014,99.517779000000004]
[null,null,1013,99.505590999999995]
[null,null,1012,99.519649000000001]
[null,null,1011,99.498954999999995]
[null,null,1010,99.533265999999998]
[null,null,1009,99.490719999999996]
[null,null,1008,99.460177000000002]
[null,null,1007,99.452905999999999]
[null,null,1006,99.419067999999996]
[null,null,1005,99.427296999999996]
[null,null,1004,99.382958000000002]
[null,null,1003,99.309961999999999]
[null,null,1002,99.300500999999997]
[null,null,1001,99.275443999999993]
[null,null,1000,99.232465000000005]
[null,null,999,99.217602999999997]
[null,null,998,99.185305999999997]
[null,null,997,99.164569]
[null,null,996,99.148695000000004]
[null,null,995,99.113191999999998]
[null,null,994,99.086027000000001]
[null,null,993,99.039068999999998]
[null,null,992,98.996457000000007]
[null,null,991,98.995897999999997]
[null,null,990,98.935676999999998]
[null,null,989,98.855007000000001]
[null,null,988,98.811892999999998]
[null,null,987,98.803051999999994]
[null,null,986,98.782293999999993]
[null,null,985,98.708350999999993]
[null,null,984,98.674304000000006]
[null,null,983,98.667935]
[null,null,982,98.646139000000005]
[null,null,981,98.564735999999996]
[null,null,980,98.464550000000003]
[null,null,979,98.439217999999997]
[null,null,978,98.432801999999995]
[null,null,977,98.370993999999996]
[null,null,976,98.315251000000004]
[null,null,975,98.260092999999998]
[null,null,974,98.188778999999997]
[null,null,973,98.160585999999995]
[null,null,972,98.13194]
[null,null,971,98.052912000000006]
[null,null,970,97.957087000000001]
[null,null,969,97.920957000000001]
[null,null,968,97.869804999999999]
[null,null,967,97.828782000000004]
[null,null,966,97.791639000000004]
[null,null,965,97.685677999999996]
[null,null,964,97.613133000000005]
[null,null,963,97.575425999999993]
[null,null,962,97.545734999999993]
[null,null,961,97.509776000000002]
[null,null,960,97.435840999999996]
[null,null,959,97.344403999999997]
[null,null,958,97.258339000000007]
[null,null,957,97.229380000000006]
[null,null,956,97.179047999999995]
[null,null,955,97.080697000000001]
[null,null,954,97.034383000000005]
[null,null,953,96.979608999999996]
[null,null,952,96.873160999999996]
[null,null,951,96.791245000000004]
[null,null,950,96.711781999999999]
[null,null,949,96.639219999999995]
[null,null,948,96.620898999999994]
[null,null,947,96.549235999999993]
[null,null,946,96.447661999999994]
[null,null,945,96.347592000000006]
[null,null,944,96.318033999999997]
[null,null,943,96.248183999999995]
[null,null,942,96.139943000000002]
[null,null,941,96.061566999999997]
[null,null,940,95.976699999999994]
[null,null,939,95.90728]
[null,null,938,95.862361000000007]
[null,null,937,95.740128999999996]
[null,null,936,95.612661000000003]
[null,null,935,95.525148999999999]
[null,null,934,95.466539999999995]
[null,null,933,95.424959000000001]
[null,null,932,95.330297999999999]
[null,null,931,95.232973000000001]
[null,null,930,95.129760000000005]
[null,null,929,95.043380999999997]
[null,null,928,94.960823000000005]
[null,null,927,94.894873000000004]
[null,null,926,94.78586]
[null,null,925,94.679798000000005]
[null,null,924,94.593174000000005]
[null,null,923,94.473893000000004]
[null,null,922,94.377556999999996]
[null,null,921,94.292720000000003]
[null,null,920,94.207825]
[null,null,919,94.146665999999996]
[null,null,918,94.019377000000006]
[null,null,917,93.913681999999994]
[null,null,916,93.826974000000007]
[null,null,915,93.740513000000007]
[null,null,914,93.673480999999995]
[null,null,913,93.566314000000006]
[null,null,912,93.432069999999996]
[null,null,911,93.330650000000006]
[null,null,910,93.234976000000003]
[null,null,909,93.233941000000002]
[null,null,908,93.042178000000007]
[null,null,907,92.891893999999994]
[null,null,906,92.820390000000003]
[null,null,905,92.709857999999997]
[null,null,904,92.607462999999996]
[null,null,903,92.504119000000003]
[null,null,902,92.407613999999995]
[null,null,901,92.338628999999997]
[null,null,900,92.197170999999997]
[null,null,899,92.085620000000006]
[null,null,898,92.000484]
[null,null,897,91.894260000000003]
[null,null,896,91.811457000000004]
[null,null,895,91.674554000000001]
[null,null,894,91.550447000000005]
[null,null,893,91.503382000000002]
[null,null,892,91.299989999999994]
[null,null,891,91.215272999999996]
[null,null,890,91.101730000000003]
[null,null,889,91.028469999999999]
[null,null,888,90.872300999999993]
[null,null,887,90.822136]
[null,null,886,90.640152]
[null,null,885,90.531899999999993]
[null,null,884,90.466100999999995]
[null,null,883,90.327832999999998]
[null,null,882,90.200164999999998]
[null,null,881,90.09684]
[null,null,880,89.993874000000005]
[null,null,879,89.788848999999999]
[null,null,878,89.740131000000005]
[null,null,877,89.628349]
[null,null,876,89.412730999999994]
[null,null,875,89.343146000000004]
[null,null,874,89.177441999999999]
[null,null,873,89.166543000000004]
[null,null,872,88.981521999999998]
[null,null,871,88.938997000000001]
[null,null,870,88.814553000000004]
[null,null,869,88.491686999999999]
[null,null,868,88.485296000000005]
[null,null,867,88.433432999999994]
[null,null,866,88.291145]
[null,null,865,88.170545000000004]
[null,null,864,87.960065]
[null,null,863,87.969520000000003]
[null,null,862,87.778115999999997]
[null,null,861,87.718445000000003]
[null,null,860,87.772049999999993]
[null,null,859,87.470856999999995]
[null,null,858,88.292148999999995]
[null,null,857,87.506889999999999]
[null,null,856,87.314220000000006]
[null,null,855,87.117099999999994]
[null,null,854,87.340936999999997]
[null,null,853,87.236896999999999]
[null,null,852,87.058249000000004]
[null,null,851,86.722869000000003]
[null,null,850,86.709209999999999]
[null,null,849,87.166956999999996]
[null,null,848,86.831155999999993]
[null,null,847,86.533445]
[null,null,846,86.412098]
[null,null,845,86.690023999999994]
[null,null,844,86.280608999999998]
[null,null,843,86.085785999999999]
[null,null,842,85.882267999999996]
[null,null,841,85.748710000000003]
[null,null,840,85.565623000000002]
[null,null,839,85.578626999999997]
[null,null,838,85.407203999999993]
[null,null,837,85.427683000000002]
[null,null,836,85.421526999999998]
[null,null,835,84.921503999999999]
[null,null,834,84.988288999999995]
[null,null,833,85.031110999999996]
[null,null,832,84.875258000000002]
[null,null,831,84.780484999999999]
[null,null,830,84.789674000000005]
[null,null,829,84.535616000000005]
[null,null,828,84.484329000000002]
[null,null,827,84.384051999999997]
[null,null,826,84.317331999999993]
[null,null,825,84.151959000000005]
[null,null,824,84.029985999999994]
[null,null,823,84.054993999999994]
[null,null,822,83.73321]
[null,null,821,83.612182000000004]
[null,null,820,83.635200999999995]
[null,null,819,83.547482000000002]
[null,null,818,83.475589999999997]
[null,null,817,83.409259000000006]
[null,null,816,83.169464000000005]
[null,null,815,83.250737999999998]
[null,null,814,83.158336000000006]
[null,null,813,83.076627999999999]
[null,null,812,82.925342000000001]
[null,null,811,82.872623000000004]
[null,null,810,82.841785999999999]
[null,null,809,82.675658999999996]
[null,null,808,82.570954999999998]
[null,null,807,82.458169999999996]
[null,null,806,82.455766999999994]
[null,null,805,82.203948999999994]
[null,null,804,82.318050999999997]
[null,null,803,82.167466000000005]
[null,null,802,82.055144999999996]
[null,null,801,82.072021000000007]
[null,null,800,81.875065000000006]
[null,null,799,81.786157000000003]
[null,null,798,81.682486999999995]
[null,null,797,81.686733000000004]
[null,null,796,81.650514000000001]
[null,null,795,81.590738000000002]
[null,null,794,81.409210000000002]
[null,null,793,81.283319000000006]
[null,null,792,81.384598999999994]
[null,null,791,81.326542000000003]
[null,null,790,81.187869000000006]
[null,null,789,81.205697999999998]
[null,null,788,81.098870000000005]
[null,null,787,81.123974000000004]
[null,null,786,80.978774999999999]
[null,null,785,80.987354999999994]
[null,null,784,80.928326999999996]
[null,null,783,80.856247999999994]
[null,null,782,80.827720999999997]
[null,null,781,80.832130000000006]
[null,null,780,80.738602999999998]
[null,null,779,80.698395000000005]
[null,null,778,80.635470999999995]
[null,null,777,80.573955999999995]
[null,null,776,80.533753000000004]
[null,null,775,80.467950999999999]
[null,null,774,80.389664999999994]
[null,null,773,80.284672]
[null,null,772,80.326650000000001]
[null,null,771,80.408231000000001]
[null,null,770,80.362364999999997]
[null,null,769,80.270858000000004]
[null,null,768,80.250776000000002]
[null,null,767,80.217963999999995]
[null,null,766,80.197638999999995]
[null,null,765,80.237335000000002]
[null,null,764,80.203817000000001]
[null,null,763,80.196318000000005]
[null,null,762,80.151334000000006]
[null,null,761,80.194817]
[null,null,760,80.204490000000007]
[null,null,759,80.207336999999995]
[null,null,758,80.214344999999994]
[null,null,757,80.181066999999999]
[null,null,756,80.129979000000006]
[null,null,755,80.147639999999996]
[null,null,754,80.163578999999999]
[null,null,753,80.175207]
[null,null,752,80.177446000000003]
[null,null,751,80.178245000000004]
[null,null,750,80.212342000000007]
[null,null,749,80.217626999999993]
[null,null,748,80.200567000000007]
[null,null,747,80.269219000000007]
[null,null,746,80.338080000000005]
[null,null,745,80.348939999999999]
[null,null,744,80.387450999999999]
[null,null,743,80.468407999999997]
[null,null,742,80.480368999999996]
[null,null,741,80.459492999999995]
[null,null,740,80.480706999999995]
[null,null,739,80.528419]
[null,null,738,80.576730999999995]
[null,null,737,80.659009999999995]
[null,null,736,80.708629999999999]
[null,null,735,80.753367999999995]
[null,null,734,80.817338000000007]
[null,null,733,80.874010999999996]
[null,null,732,80.898927999999998]
[null,null,731,80.935636000000002]
[null,null,730,81.039569]
[null,null,729,81.079397999999998]
[null,null,728,81.184957999999995]
[null,null,727,81.330361999999994]
[null,null,726,81.371841000000003]
[null,null,725,81.439205000000001]
[null,null,724,81.538650000000004]
[null,null,723,81.591407000000004]
[null,null,722,81.717400999999995]
[null,null,721,81.794235999999998]
[null,null,720,81.843329999999995]
[null,null,719,81.973061000000001]
[null,null,718,82.120031999999995]
[null,null,717,82.209800999999999]
[null,null,716,82.276461999999995]
[null,null,715,82.347637000000006]
[null,null,714,82.454953000000003]
[null,null,713,82.591380000000001]
[null,null,712,82.773441000000005]
[null,null,711,82.862554000000003]
[null,null,710,82.926980999999998]
[null,null,709,83.147580000000005]
[null,null,708,83.302049999999994]
[null,null,707,83.344570000000004]
[null,null,706,83.417263000000005]
[null,null,705,83.647687000000005]
[null,null,704,83.858498999999995]
[null,null,703,84.015574000000001]
[null,null,702,84.130606]
[null,null,701,84.233779999999996]
[null,null,700,84.352902999999998]
[null,null,699,84.526578999999998]
[null,null,698,84.744675000000001]
[null,null,697,84.911592999999996]
[null,null,696,85.130131000000006]
[null,null,695,85.230316999999999]
[null,null,694,85.385220000000004]
[null,null,693,85.623211999999995]
[null,null,692,85.744116000000005]
[null,null,691,85.895809999999997]
[null,null,690,86.155986999999996]
[null,null,689,86.368329000000003]
[null,null,688,86.572241000000005]
[null,null,687,86.763594999999995]
[null,null,686,86.899832000000004]
[null,null,685,87.173072000000005]
[null,null,684,87.445431999999997]
[null,null,683,87.605244999999996]
[null,null,682,87.743454]
[null,null,681,87.937552999999994]
[null,null,680,88.227170000000001]
[null,null,679,88.490181000000007]
[null,null,678,88.654576000000006]
[null,null,677,88.865386000000001]
[null,null,676,89.162574000000006]
[null,null,675,89.345685000000003]
[null,null,674,89.501751999999996]
[null,null,673,89.809443000000002]
[null,null,672,90.108096000000003]
[null,null,671,90.265313000000006]
[null,null,670,90.476181999999994]
[null,null,669,90.749201999999997]
[null,null,668,90.972810999999993]
[null,null,667,91.221770000000006]
[null,null,666,91.515708000000004]
[null,null,665,91.732561000000004]
[null,null,664,91.900426999999993]
[null,null,663,92.170607000000004]
[null,null,662,92.442914000000002]
[null,null,661,92.737936000000005]
[null,null,660,92.937261000000007]
[null,null,659,93.228060999999997]
[null,null,658,93.440890999999993]
[null,null,657,93.642176000000006]
[null,null,656,93.910135999999994]
[null,null,655,94.096693000000002]
[null,null,654,94.312454000000002]
[null,null,653,94.686167999999995]
[null,null,652,94.885580000000004]
[null,null,651,95.160650000000004]
[null,null,650,95.341243000000006]
[null,null,649,95.593995000000007]
[null,null,648,95.813766000000001]
[null,null,647,95.985161000000005]
[null,null,646,96.246208999999993]
[null,null,645,96.499639000000002]
[null,null,644,96.693793999999997]
[null,null,643,96.911285000000007]
[null,null,642,97.122600000000006]
[null,null,641,97.231556999999995]
[null,null,640,97.487131000000005]
[null,null,639,97.686936000000003]
[null,null,638,97.826437999999996]
[null,null,637,98.075819999999993]
[null,null,636,98.229990999999998]
[null,null,635,98.376535000000004]
[null,null,634,98.572586000000001]
[null,null,633,98.681563999999995]
[null,null,632,98.798866000000004]
[null,null,631,98.957746]
[null,null,630,99.093118000000004]
[null,null,629,99.129392999999993]
[null,null,628,99.225446000000005]
[null,null,627,99.346001000000001]
[null,null,626,99.478052000000005]
[null,null,625,99.482648999999995]
[null,null,624,99.546437999999995]
[null,null,623,99.609273999999999]
[null,null,622,99.617271000000002]
[null,null,621,99.577817999999994]
[null,null,620,99.655021000000005]
[null,null,619,99.681478999999996]
[null,null,618,99.590050000000005]
[null,null,617,99.557148999999995]
[null,null,616,99.471158000000003]
[null,null,615,99.380941000000007]
[null,null,614,99.343324999999993]
[null,null,613,99.152230000000003]
[null,null,612,99.078474]
[null,null,611,98.956712999999993]
[null,null,610,98.778227999999999]
[null,null,609,98.521079999999998]
[null,null,608,98.285201999999998]
[null,null,607,98.093211999999994]
[null,null,606,97.797891000000007]
[null,null,605,97.667360000000002]
[null,null,604,97.337485999999998]
[null,null,603,97.092934]
[null,null,602,96.721834000000001]
[null,null,601,96.305126999999999]
[null,null,600,96.033664000000002]
[null,null,701,4.7899900000000004]
[null,null,702,4.7664499999999999]
[null,null,703,4.7430300000000001]
[null,null,704,4.7197500000000003]
[null,null,705,4.6966000000000001]
[null,null,706,4.6735899999999999]
[null,null,707,4.6507100000000001]
[null,null,708,4.6279700000000004]
[null,null,709,4.6053699999999997]
[null,null,710,4.58291]
[null,null,711,4.5605900000000004]
[null,null,712,4.5384099999999998]
[null,null,713,4.5163700000000002]
[null,null,714,4.4944800000000003]
[null,null,715,4.4727399999999999]
[null,null,716,4.4511399999999997]
[null,null,717,4.4296899999999999]
[null,null,718,4.4083899999999998]
[null,null,719,4.3872400000000003]
[null,null,720,4.3662299999999998]
[null,null,721,4.3453799999999996]
[null,null,722,4.3246900000000004]
[null,null,723,4.3041400000000003]
[null,null,724,4.2837500000000004]
[null,null,725,4.2635100000000001]
[null,null,726,4.24343]
[null,null,727,4.2234999999999996]
[null,null,728,4.2037300000000002]
[null,null,729,4.1841100000000004]
[null,null,730,4.1646599999999996]
[null,null,731,4.1453600000000002]
[null,null,732,4.12622]
[null,null,733,4.1072300000000004]
[null,null,734,4.0884099999999997]
[null,null,735,4.06975]
[null,null,736,4.0512499999999996]
[null,null,737,4.0328999999999997]
[null,null,738,4.0147199999999996]
[null,null,739,3.9967000000000001]
[null,null,740,3.9788399999999999]
[null,null,741,3.9611499999999999]
[null,null,742,3.9436100000000001]
[null,null,743,3.92624]
[null,null,744,3.90903]
[null,null,745,3.8919800000000002]
[null,null,746,3.8751000000000002]
[null,null,747,3.8583799999999999]
[null,null,748,3.8418199999999998]
[null,null,749,3.8254299999999999]
[null,null,750,3.8091900000000001]
[null,null,751,3.7931300000000001]
[null,null,752,3.7772199999999998]
[null,null,753,3.7614800000000002]
[null,null,754,3.7458999999999998]
[null,null,755,3.73048]
[null,null,756,3.71523]
[null,null,757,3.7001400000000002]
[null,null,758,3.6852200000000002]
[null,null,759,3.6704500000000002]
[null,null,760,3.65585]
[null,null,761,3.64141]
[null,null,762,3.6271399999999998]
[null,null,763,3.6130300000000002]
[null,null,764,3.5990700000000002]
[null,null,765,3.58528]
[null,null,766,3.5716600000000001]
[null,null,767,3.5581900000000002]
[null,null,768,3.54488]
[null,null,769,3.5317400000000001]
[null,null,770,3.5187599999999999]
[null,null,771,3.5059300000000002]
[null,null,772,3.4932699999999999]
[null,null,773,3.4807600000000001]
[null,null,774,3.4684200000000001]
[null,null,775,3.4562300000000001]
[null,null,776,3.4441999999999999]
[null,null,777,3.4323299999999999]
[null,null,778,3.42062]
[null,null,779,3.4090600000000002]
[null,null,780,3.3976600000000001]
[null,null,781,3.3864200000000002]
[null,null,782,3.3753299999999999]
[null,null,783,3.3643999999999998]
[null,null,784,3.3536299999999999]
[null,null,785,3.34301]
[null,null,786,3.3325399999999998]
[null,null,787,3.3222200000000002]
[null,null,788,3.3120599999999998]
[null,null,789,3.3020499999999999]
[null,null,790,3.2921900000000002]
[null,null,791,3.2824900000000001]
[null,null,792,3.2729300000000001]
[null,null,793,3.2635299999999998]
[null,null,794,3.25427]
[null,null,795,3.2451599999999998]
[null,null,796,3.2362000000000002]
[null,null,797,3.2273900000000002]
[null,null,798,3.2187299999999999]
[null,null,799,3.21021]
[null,null,800,3.2018399999999998]
[null,null,801,3.1936100000000001]
[null,null,802,3.18553]
[null,null,803,3.1775899999999999]
[null,null,804,3.1698]
[null,null,805,3.16215]
[null,null,806,3.1546400000000001]
[null,null,807,3.1472699999999998]
[null,null,808,3.1400399999999999]
[null,null,809,3.1329500000000001]
[null,null,810,3.1259999999999999]
[null,null,811,3.1191900000000001]
[null,null,812,3.11252]
[null,null,813,3.1059800000000002]
[null,null,814,3.09958]
[null,null,815,3.0933199999999998]
[null,null,816,3.0871900000000001]
[null,null,817,3.0811999999999999]
[null,null,818,3.0753400000000002]
[null,null,819,3.0696099999999999]
[null,null,820,3.0640100000000001]
[null,null,821,3.0585499999999999]
[null,null,822,3.05321]
[null,null,823,3.0480100000000001]
[null,null,824,3.0429300000000001]
[null,null,825,3.0379800000000001]
[null,null,826,3.0331600000000001]
[null,null,827,3.02847]
[null,null,828,3.0238999999999998]
[null,null,829,3.01946]
[null,null,830,3.0151400000000002]
[null,null,831,3.0109499999999998]
[null,null,832,3.0068800000000002]
[null,null,833,3.0029300000000001]
[null,null,834,2.9990999999999999]
[null,null,835,2.9954000000000001]
[null,null,836,2.9918100000000001]
[null,null,837,2.98834]
[null,null,838,2.9849899999999998]
[null,null,839,2.98176]
[null,null,840,2.97864]
[null,null,841,2.9756399999999998]
[null,null,842,2.9727600000000001]
[null,null,843,2.9699900000000001]
[null,null,844,2.96733]
[null,null,845,2.9647899999999998]
[null,null,846,2.9623499999999998]
[null,null,847,2.9600300000000002]
[null,null,848,2.9578199999999999]
[null,null,849,2.9557199999999999]
[null,null,850,2.9537300000000002]
[null,null,851,2.9518399999999998]
[null,null,852,2.9500600000000001]
[null,null,853,2.9483899999999998]
[null,null,854,2.9468200000000002]
[null,null,855,2.94536]
[null,null,856,2.94401]
[null,null,857,2.9427500000000002]
[null,null,858,2.9416000000000002]
[null,null,859,2.94055]
[null,null,860,2.9396]
[null,null,861,2.9387500000000002]
[null,null,862,2.9380000000000002]
[null,null,863,2.9373499999999999]
[null,null,864,2.9367999999999999]
[null,null,865,2.93634]
[null,null,866,2.9359799999999998]
[null,null,867,2.9357099999999998]
[null,null,868,2.93554]
[null,null,869,2.93546]
[null,null,870,2.9354800000000001]
[null,null,871,2.9355899999999999]
[null,null,872,2.9357899999999999]
[null,null,873,2.93608]
[null,null,874,2.9364599999999998]
[null,null,875,2.9369299999999998]
[null,null,876,2.9374799999999999]
[null,null,877,2.9381300000000001]
[null,null,878,2.93886]
[null,null,879,2.9396800000000001]
[null,null,880,2.9405800000000002]
[null,null,881,2.94157]
[null,null,882,2.9426399999999999]
[null,null,883,2.9438]
[null,null,884,2.94503]
[null,null,885,2.9463499999999998]
[null,null,886,2.9477500000000001]
[null,null,887,2.94923]
[null,null,888,2.95079]
[null,null,889,2.9524300000000001]
[null,null,890,2.9541400000000002]
[null,null,891,2.95594]
[null,null,892,2.9578099999999998]
[null,null,893,2.9597500000000001]
[null,null,894,2.96177]
[null,null,895,2.96387]
[null,null,896,2.9660299999999999]
[null,null,897,2.96828]
[null,null,898,2.9705900000000001]
[null,null,899,2.9729700000000001]
[null,null,900,2.9754299999999998]
[null,null,901,2.9779499999999999]
[null,null,902,2.98055]
[null,null,903,2.9832100000000001]
[null,null,904,2.9859399999999998]
[null,null,905,2.98874]
[null,null,906,2.9916]
[null,null,907,2.9945300000000001]
[null,null,908,2.9975299999999998]
[null,null,909,3.0005899999999999]
[null,null,910,3.0037099999999999]
[null,null,911,3.0068999999999999]
[null,null,912,3.0101499999999999]
[null,null,913,3.0134599999999998]
[null,null,914,3.0168300000000001]
[null,null,915,3.02027]
[null,null,916,3.0237599999999998]
[null,null,917,3.0273099999999999]
[null,null,918,3.0309200000000001]
[null,null,919,3.0345900000000001]
[null,null,920,3.0383200000000001]
[null,null,921,3.0421]
[null,null,922,3.0459399999999999]
[null,null,923,3.04983]
[null,null,924,3.0537800000000002]
[null,null,925,3.0577899999999998]
[null,null,926,3.0618400000000001]
[null,null,927,3.06595]
[null,null,928,3.0701100000000001]
[null,null,929,3.0743299999999998]
[null,null,930,3.0785900000000002]
[null,null,931,3.08291]
[null,null,932,3.0872700000000002]
[null,null,933,3.0916899999999998]
[null,null,934,3.0961500000000002]
[null,null,935,3.10066]
[null,null,936,3.1052200000000001]
[null,null,937,3.10982]
[null,null,938,3.1144699999999998]
[null,null,939,3.11917]
[null,null,940,3.12391]
[null,null,941,3.1286999999999998]
[null,null,942,3.1335299999999999]
[null,null,943,3.1383999999999999]
[null,null,944,3.1433200000000001]
[null,null,945,3.1482800000000002]
[null,null,946,3.1532800000000001]
[null,null,947,3.1583199999999998]
[null,null,948,3.1634099999999998]
[null,null,949,3.1685300000000001]
[null,null,950,3.1736900000000001]
[null,null,951,3.1789000000000001]
[null,null,952,3.1841400000000002]
[null,null,953,3.1894200000000001]
[null,null,954,3.1947299999999998]
[null,null,955,3.2000899999999999]
[null,null,956,3.2054800000000001]
[null,null,957,3.2109000000000001]
[null,null,958,3.2163599999999999]
[null,null,959,3.2218599999999999]
[null,null,960,3.2273900000000002]
[null,null,961,3.2329599999999998]
[null,null,962,3.23855]
[null,null,963,3.2441900000000001]
[null,null,964,3.2498499999999999]
[null,null,965,3.2555499999999999]
[null,null,966,3.2612700000000001]
[null,null,967,3.2670300000000001]
[null,null,968,3.2728199999999998]
[null,null,969,3.2786400000000002]
[null,null,970,3.2844899999999999]
[null,null,971,3.2903699999999998]
[null,null,972,3.2962699999999998]
[null,null,973,3.3022100000000001]
[null,null,974,3.3081700000000001]
[null,null,975,3.3141600000000002]
[null,null,976,3.3201800000000001]
[null,null,977,3.3262200000000002]
[null,null,978,3.33229]
[null,null,979,3.3383799999999999]
[null,null,980,3.3445]
[null,null,981,3.3506499999999999]
[null,null,982,3.3568199999999999]
[null,null,983,3.3630100000000001]
[null,null,984,3.3692299999999999]
[null,null,985,3.3754599999999999]
[null,null,986,3.3817300000000001]
[null,null,987,3.38801]
[null,null,988,3.39432]
[null,null,989,3.4006400000000001]
[null,null,990,3.40699]
[null,null,991,3.4133599999999999]
[null,null,992,3.4197500000000001]
[null,null,993,3.4261599999999999]
[null,null,994,3.4325899999999998]
[null,null,995,3.4390299999999998]
[null,null,996,3.4455]
[null,null,997,3.4519799999999998]
[null,null,998,3.4584800000000002]
[null,null,999,3.4649999999999999]
[null,null,1000,3.4715400000000001]
[null,null,1001,3.4780899999999999]
[null,null,1002,3.4846599999999999]
[null,null,1003,3.49125]
[null,null,1004,3.4978500000000001]
[null,null,1005,3.50447]
[null,null,1006,3.5110999999999999]
[null,null,1007,3.5177399999999999]
[null,null,1008,3.52441]
[null,null,1009,3.5310800000000002]
[null,null,1010,3.5377700000000001]
[null,null,1011,3.54447]
[null,null,1012,3.55118]
[null,null,1013,3.5579100000000001]
[null,null,1014,3.5646499999999999]
[null,null,1015,3.5714000000000001]
[null,null,1016,3.57816]
[null,null,1017,3.58494]
[null,null,1018,3.59172]
[null,null,1019,3.5985200000000002]
[null,null,1020,3.6053199999999999]
[null,null,1021,3.6121400000000001]
[null,null,1022,3.61896]
[null,null,1023,3.6257999999999999]
[null,null,1024,3.6326399999999999]
[null,null,1025,3.6394899999999999]
[null,null,1026,3.64636]
[null,null,1027,3.6532200000000001]
[null,null,1028,3.6600999999999999]
[null,null,1029,3.6669900000000002]
[null,null,1030,3.67388]
[null,null,1031,3.6807799999999999]
[null,null,1032,3.6876899999999999]
[null,null,1033,3.6945999999999999]
[null,null,1034,3.7015199999999999]
[null,null,1035,3.70844]
[null,null,1036,3.7153700000000001]
[null,null,1037,3.7223099999999998]
[null,null,1038,3.72925]
[null,null,1039,3.7362000000000002]
[null,null,1040,3.74315]
[null,null,1041,3.7501000000000002]
[null,null,1042,3.7570600000000001]
[null,null,1043,3.7640199999999999]
[null,null,1044,3.7709899999999998]
[null,null,1045,3.7779600000000002]
[null,null,1046,3.7849300000000001]
[null,null,1047,3.7919100000000001]
[null,null,1048,3.7988900000000001]
[null,null,1049,3.8058700000000001]
[null,null,1050,3.8128500000000001]
[null,null,1051,3.8198400000000001]
[null,null,1052,3.8268300000000002]
[null,null,1053,3.8338100000000002]
[null,null,1054,3.8408000000000002]
[null,null,1055,3.8477999999999999]
[null,null,1056,3.8547899999999999]
[null,null,1057,3.86178]
[null,null,1058,3.86877]
[null,null,1059,3.8757600000000001]
[null,null,1060,3.8827600000000002]
[null,null,1061,3.8897499999999998]
[null,null,1062,3.8967399999999999]
[null,null,1063,3.9037299999999999]
[null,null,1064,3.91072]
[null,null,1065,3.91771]
[null,null,1066,3.9247000000000001]
[null,null,1067,3.9316800000000001]
[null,null,1068,3.9386700000000001]
[null,null,1069,3.9456500000000001]
[null,null,1070,3.9526300000000001]
[null,null,1071,3.9596100000000001]
[null,null,1072,3.9665900000000001]
[null,null,1073,3.97356]
[null,null,1074,3.9805299999999999]
[null,null,1075,3.9874999999999998]
[null,null,1076,3.9944600000000001]
[null,null,1077,4.0014200000000004]
[null,null,1078,4.0083799999999998]
[null,null,1079,4.0153299999999996]
[null,null,1080,4.0222800000000003]
[null,null,1081,4.0292300000000001]
[null,null,1082,4.0361700000000003]
[null,null,1083,4.0430999999999999]
[null,null,1084,4.0500400000000001]
[null,null,1085,4.0569600000000001]
[null,null,1086,4.0638899999999998]
[null,null,1087,4.0708000000000002]
[null,null,1088,4.0777200000000002]
[null,null,1089,4.0846200000000001]
[null,null,1090,4.09152]
[null,null,1091,4.09842]
[null,null,1092,4.1053100000000002]
[null,null,1093,4.11219]
[null,null,1094,4.1190699999999998]
[null,null,1095,4.1259399999999999]
[null,null,1096,4.1328100000000001]
[null,null,1097,4.1396600000000001]
[null,null,1098,4.1465100000000001]
[null,null,1099,4.1533600000000002]
[null,null,1100,4.1601999999999997]
[null,null,1101,4.1670299999999996]
[null,null,1102,4.1738499999999998]
[null,null,1103,4.1806700000000001]
[null,null,1104,4.1874700000000002]
[null,null,1105,4.1942700000000004]
[null,null,1106,4.2010699999999996]
[null,null,1107,4.2078499999999996]
[null,null,1108,4.2146299999999997]
[null,null,1109,4.2214]
[null,null,1110,4.2281599999999999]
[null,null,1111,4.2349100000000002]
[null,null,1112,4.2416499999999999]
[null,null,1113,4.2483899999999997]
[null,null,1114,4.2551100000000002]
[null,null,1115,4.2618299999999998]
[null,null,1116,4.2685399999999998]
[null,null,1117,4.2752400000000002]
[null,null,1118,4.28193]
[null,null,1119,4.2886100000000003]
[null,null,1120,4.29528]
[null,null,1121,4.3019400000000001]
[null,null,1122,4.3085899999999997]
[null,null,1123,4.3152299999999997]
[null,null,1124,4.3218699999999997]
[null,null,1125,4.3284900000000004]
[null,null,1126,4.3350999999999997]
[null,null,1127,4.3417000000000003]
[null,null,1128,4.3482900000000004]
[null,null,1129,4.3548799999999996]
[null,null,1130,4.3614499999999996]
[null,null,1131,4.3680099999999999]
[null,null,1132,4.3745599999999998]
[null,null,1133,4.3811]
[null,null,1134,4.3876299999999997]
[null,null,1135,4.3941400000000002]
[null,null,1136,4.4006499999999997]
[null,null,1137,4.4071400000000001]
[null,null,1138,4.4136300000000004]
[null,null,1139,4.4200999999999997]
[null,null,1140,4.4265600000000003]
[null,null,1141,4.4330100000000003]
[null,null,1142,4.4394499999999999]
[null,null,1143,4.4458799999999998]
[null,null,1144,4.4522899999999996]
[null,null,1145,4.4587000000000003]
[null,null,1146,4.46509]
[null,null,1147,4.4714700000000001]
[null,null,1148,4.4778399999999996]
[null,null,1149,4.4842000000000004]
[null,null,1150,4.4905400000000002]
[null,null,1151,4.4968700000000004]
[null,null,1152,4.50319]
[null,null,1153,4.5095000000000001]
[null,null,1154,4.51579]
[null,null,1155,4.5220799999999999]
[null,null,1156,4.5283499999999997]
[null,null,1157,4.5346000000000002]
[null,null,1158,4.5408499999999998]
[null,null,1159,4.5470800000000002]
[null,null,1160,4.5533000000000001]
[null,null,1161,4.5595100000000004]
[null,null,1162,4.5656999999999996]
[null,null,1163,4.5718800000000002]
[null,null,1164,4.5780500000000002]
[null,null,1165,4.5842099999999997]
[null,null,1166,4.5903499999999999]
[null,null,1167,4.5964799999999997]
[null,null,1168,4.6025900000000002]
[null,null,1169,4.6086999999999998]
[null,null,1170,4.6147900000000002]
[null,null,1171,4.6208600000000004]
[null,null,1172,4.6269200000000001]
[null,null,1173,4.6329700000000003]
[null,null,1174,4.6390099999999999]
[null,null,1175,4.6450300000000002]
[null,null,1176,4.6510400000000001]
[null,null,1177,4.6570299999999998]
[null,null,1178,4.6630200000000004]
[null,null,1179,4.6689800000000004]
[null,null,1180,4.6749400000000003]
[null,null,1181,4.6808800000000002]
[null,null,1182,4.6867999999999999]
[null,null,1183,4.6927199999999996]
[null,null,1184,4.69862]
[null,null,1185,4.7045000000000003]
[null,null,1186,4.7103700000000002]
[null,null,1187,4.7162300000000004]
[null,null,1188,4.7220700000000004]
[null,null,1189,4.7279]
[null,null,1190,4.7337100000000003]
[null,null,1191,4.7395100000000001]
[null,null,1192,4.7453000000000003]
[null,null,1193,4.7510700000000003]
[null,null,1194,4.7568299999999999]
[null,null,1195,4.7625700000000002]
[null,null,1196,4.7683]
[null,null,1197,4.7740099999999996]
[null,null,1198,4.7797099999999997]
[null,null,1199,4.7854000000000001]
[null,null,1200,4.7910700000000004]
[null,null,1201,4.7967300000000002]
[null,null,1202,4.8023699999999998]
[null,null,1203,4.8079999999999998]
[null,null,1204,4.8136099999999997]
[null,null,1205,4.81921]
[null,null,1206,4.8247900000000001]
[null,null,1207,4.8303599999999998]
[null,null,1208,4.8359199999999998]
[null,null,1209,4.8414599999999997]
[null,null,1210,4.8469800000000003]
[null,null,1211,4.8524900000000004]
[null,null,1212,4.85799]
[null,null,1213,4.8634700000000004]
[null,null,1214,4.8689400000000003]
[null,null,1215,4.87439]
[null,null,1216,4.8798300000000001]
[null,null,1217,4.8852500000000001]
[null,null,1218,4.8906599999999996]
[null,null,1219,4.8960499999999998]
[null,null,1220,4.9014300000000004]
[null,null,1221,4.90679]
[null,null,1222,4.91214]
[null,null,1223,4.9174699999999998]
[null,null,1224,4.92279]
[null,null,1225,4.9280900000000001]
[null,null,1226,4.9333799999999997]
[null,null,1227,4.9386599999999996]
[null,null,1228,4.9439200000000003]
[null,null,1229,4.94916]
[null,null,1230,4.9543900000000001]
[null,null,1231,4.9596]
[null,null,1232,4.9648000000000003]
[null,null,1233,4.9699799999999996]
[null,null,1234,4.9751500000000002]
[null,null,1235,4.9803100000000002]
[null,null,1236,4.9854500000000002]
[null,null,1237,4.99057]
[null,null,1238,4.9956800000000001]
[null,null,1239,5.0007700000000002]
[null,null,1240,5.0058499999999997]
[null,null,1241,5.01091]
[null,null,1242,5.0159599999999998]
[null,null,1243,5.0209999999999999]
[null,null,1244,5.0260100000000003]
[null,null,1245,5.0310199999999998]
[null,null,1246,5.0360100000000001]
[null,null,1247,5.0409800000000002]
[null,null,1248,5.0459399999999999]
[null,null,1249,5.0508800000000003]
[null,null,1250,5.0558100000000001]
[null,null,1251,5.0607199999999999]
[null,null,1252,5.06562]
[null,null,1253,5.0705]
[null,null,1254,5.0753700000000004]
[null,null,1255,5.0802300000000002]
[null,null,1256,5.0850600000000004]
[null,null,1257,5.0898899999999996]
[null,null,1258,5.0946899999999999]
[null,null,1259,5.0994900000000003]
[null,null,1260,5.1042699999999996]
[null,null,1261,5.1090299999999997]
[null,null,1262,5.1137800000000002]
[null,null,1263,5.1185099999999997]
[null,null,1264,5.1232300000000004]
[null,null,1265,5.1279300000000001]
[null,null,1266,5.1326200000000002]
[null,null,1267,5.1372900000000001]
[null,null,1268,5.1419499999999996]
[null,null,1269,5.1465899999999998]
[null,null,1270,5.1512200000000004]
[null,null,1271,5.1558299999999999]
[null,null,1272,5.1604299999999999]
[null,null,1273,5.1650099999999997]
[null,null,1274,5.1695799999999998]
[null,null,1275,5.1741299999999999]
[null,null,1276,5.1786700000000003]
[null,null,1277,5.1831899999999997]
[null,null,1278,5.1877000000000004]
[null,null,1279,5.1921900000000001]
[null,null,1280,5.1966700000000001]
[null,null,1281,5.2011399999999997]
[null,null,1282,5.2055800000000003]
[null,null,1283,5.2100200000000001]
[null,null,1284,5.2144399999999997]
[null,null,1285,5.2188400000000001]
[null,null,1286,5.22323]
[null,null,1287,5.2275999999999998]
[null,null,1288,5.2319599999999999]
[null,null,1289,5.2363099999999996]
[null,null,1290,5.24064]
[null,null,1291,5.2449500000000002]
[null,null,1292,5.24925]
[null,null,1293,5.2535400000000001]
[null,null,1294,5.2578100000000001]
[null,null,1295,5.2620699999999996]
[null,null,1296,5.2663099999999998]
[null,null,1297,5.2705399999999996]
[null,null,1298,5.27475]
[null,null,1299,5.2789400000000004]
[null,null,1300,5.2831299999999999]
[null,null,1301,5.2873000000000001]
[null,null,1302,5.2914500000000002]
[null,null,1303,5.2955899999999998]
[null,null,1304,5.2997100000000001]
[null,null,1305,5.30382]
[null,null,1306,5.3079200000000002]
[null,null,1307,5.3120000000000003]
[null,null,1308,5.3160699999999999]
[null,null,1309,5.3201200000000002]
[null,null,1310,5.32416]
[null,null,1311,5.3281799999999997]
[null,null,1312,5.3321899999999998]
[null,null,1313,5.3361799999999997]
[null,null,1314,5.34016]
[null,null,1315,5.3441299999999998]
[null,null,1316,5.3480800000000004]
[null,null,1317,5.3520099999999999]
[null,null,1318,5.3559400000000004]
[null,null,1319,5.3598400000000002]
[null,null,1320,5.36374]
[null,null,1321,5.3676199999999996]
[null,null,1322,5.37148]
[null,null,1323,5.3753299999999999]
[null,null,1324,5.3791700000000002]
[null,null,1325,5.3829900000000004]
[null,null,1326,5.3868]
[null,null,1327,5.3905900000000004]
[null,null,1328,5.3943700000000003]
[null,null,1329,5.3981399999999997]
[null,null,1330,5.4018899999999999]
[null,null,1331,5.4056300000000004]
[null,null,1332,5.4093499999999999]
[null,null,1333,5.4130599999999998]
[null,null,1334,5.41676]
[null,null,1335,5.4204400000000001]
[null,null,1336,5.4241099999999998]
[null,null,1337,5.4277600000000001]
[null,null,1338,5.4314]
[null,null,1339,5.4350300000000002]
[null,null,1340,5.4386400000000004]
[null,null,1341,5.44224]
[null,null,1342,5.4458200000000003]
[null,null,1343,5.4493900000000002]
[null,null,1344,5.4529500000000004]
[null,null,1345,5.4564899999999996]
[null,null,1346,5.4600200000000001]
[null,null,1347,5.4635400000000001]
[null,null,1348,5.4670399999999999]
[null,null,1349,5.4705300000000001]
[null,null,1350,5.4740000000000002]
[null,null,1351,5.4774599999999998]
[null,null,1352,5.4809099999999997]
[null,null,1353,5.4843500000000001]
[null,null,1354,5.4877700000000003]
[null,null,1355,5.4911700000000003]
[null,null,1356,5.4945700000000004]
[null,null,1357,5.4979500000000003]
[null,null,1358,5.5013100000000001]
[null,null,1359,5.50467]
[null,null,1360,5.508]
[null,null,1361,5.5113300000000001]
[null,null,1362,5.51464]
[null,null,1363,5.5179400000000003]
[null,null,1364,5.5212300000000001]
[null,null,1365,5.5244999999999997]
[null,null,1366,5.5277599999999998]
[null,null,1367,5.5310100000000002]
[null,null,1368,5.5342399999999996]
[null,null,1369,5.5374600000000003]
[null,null,1370,5.5406700000000004]
[null,null,1371,5.5438599999999996]
[null,null,1372,5.54704]
[null,null,1373,5.5502099999999999]
[null,null,1374,5.5533599999999996]
[null,null,1375,5.5565100000000003]
[null,null,1376,5.5596300000000003]
[null,null,1377,5.5627500000000003]
[null,null,1378,5.5658500000000002]
[null,null,1379,5.5689399999999996]
[null,null,1380,5.5720200000000002]
[null,null,1381,5.5750799999999998]
[null,null,1382,5.5781299999999998]
[null,null,1383,5.5811700000000002]
[null,null,1384,5.5842000000000001]
[null,null,1385,5.5872099999999998]
[null,null,1386,5.5902099999999999]
[null,null,1387,5.5932000000000004]
[null,null,1388,5.5961699999999999]
[null,null,1389,5.5991299999999997]
[null,null,1390,5.6020799999999999]
[null,null,1391,5.6050199999999997]
[null,null,1392,5.6079400000000001]
[null,null,1393,5.6108500000000001]
[null,null,1394,5.6137499999999996]
[null,null,1395,5.6166400000000003]
[null,null,1396,5.61951]
[null,null,1397,5.6223700000000001]
[null,null,1398,5.6252199999999997]
[null,null,1399,5.6280599999999996]
[null,null,1400,5.6308800000000003]
[null,null,1401,5.6337000000000002]
[null,null,1402,5.6364999999999998]
[null,null,1403,5.6392800000000003]
[null,null,1404,5.6420599999999999]
[null,null,1405,5.6448200000000002]
[null,null,1406,5.64757]
[null,null,1407,5.6503100000000002]
[null,null,1408,5.6530399999999998]
[null,null,1409,5.6557500000000003]
[null,null,1410,5.6584500000000002]
[null,null,1411,5.6611399999999996]
[null,null,1412,5.6638200000000003]
[null,null,1413,5.6664899999999996]
[null,null,1414,5.6691399999999996]
[null,null,1415,5.67178]
[null,null,1416,5.67441]
[null,null,1417,5.6770300000000002]
[null,null,1418,5.67964]
[null,null,1419,5.6822299999999997]
[null,null,1420,5.6848099999999997]
[null,null,1421,5.6873899999999997]
[null,null,1422,5.68994]
[null,null,1423,5.6924900000000003]
[null,null,1424,5.69503]
[null,null,1425,5.6975499999999997]
[null,null,1426,5.7000599999999997]
[null,null,1427,5.7025600000000001]
[null,null,1428,5.70505]
[null,null,1429,5.7075300000000002]
[null,null,1430,5.71]
[null,null,1431,5.7124499999999996]
[null,null,1432,5.7148899999999996]
[null,null,1433,5.7173299999999996]
[null,null,1434,5.7197500000000003]
[null,null,1435,5.7221500000000001]
[null,null,1436,5.7245499999999998]
[null,null,1437,5.7269399999999999]
[null,null,1438,5.7293099999999999]
[null,null,1439,5.7316799999999999]
[null,null,1440,5.7340299999999997]
[null,null,1441,5.73637]
[null,null,1442,5.7386999999999997]
[null,null,1443,5.7410199999999998]
[null,null,1444,5.7433199999999998]
[null,null,1445,5.7456199999999997]
[null,null,1446,5.7478999999999996]
[null,null,1447,5.7501800000000003]
[null,null,1448,5.75244]
[null,null,1449,5.7546900000000001]
[null,null,1450,5.7569299999999997]
[null,null,1451,5.7591599999999996]
[null,null,1452,5.7613799999999999]
[null,null,1453,5.7635899999999998]
[null,null,1454,5.76579]
[null,null,1455,5.76797]
[null,null,1456,5.7701500000000001]
[null,null,1457,5.7723100000000001]
[null,null,1458,5.77447]
[null,null,1459,5.7766099999999998]
[null,null,1460,5.77874]
[null,null,1461,5.7808700000000002]
[null,null,1462,5.7829800000000002]
[null,null,1463,5.7850799999999998]
[null,null,1464,5.7871699999999997]
[null,null,1465,5.78925]
[null,null,1466,5.7913199999999998]
[null,null,1467,5.7933700000000004]
[null,null,1468,5.79542]
[null,null,1469,5.7974600000000001]
[null,null,1470,5.7994899999999996]
[null,null,1471,5.8014999999999999]
[null,null,1472,5.8035100000000002]
[null,null,1473,5.8055000000000003]
[null,null,1474,5.8074899999999996]
[null,null,1475,5.8094599999999996]
[null,null,1476,5.8114299999999997]
[null,null,1477,5.8133800000000004]
[null,null,1478,5.8153300000000003]
[null,null,1479,5.8172600000000001]
[null,null,1480,5.8191899999999999]
[null,null,1481,5.8211000000000004]
[null,null,1482,5.8230000000000004]
[null,null,1483,5.8249000000000004]
[null,null,1484,5.8267800000000003]
[null,null,1485,5.8286499999999997]
[null,null,1486,5.8305199999999999]
[null,null,1487,5.8323700000000001]
[null,null,1488,5.8342099999999997]
[null,null,1489,5.8360500000000002]
[null,null,1490,5.8378699999999997]
[null,null,1491,5.83969]
[null,null,1492,5.8414900000000003]
[null,null,1493,5.84328]
[null,null,1494,5.8450699999999998]
[null,null,1495,5.8468400000000003]
[null,null,1496,5.8486099999999999]
[null,null,1497,5.8503600000000002]
[null,null,1498,5.8521099999999997]
[null,null,1499,5.8538399999999999]
[null,null,1500,5.8555700000000002]
[null,null,1501,5.8572899999999999]
[null,null,1502,5.8589900000000004]
[null,null,1503,5.86069]
[null,null,1504,5.8623799999999999]
[null,null,1505,5.8640600000000003]
[null,null,1506,5.8657300000000001]
[null,null,1507,5.8673900000000003]
[null,null,1508,5.86904]
[null,null,1509,5.8706800000000001]
[null,null,1510,5.8723099999999997]
[null,null,1511,5.8739299999999997]
[null,null,1512,5.87554]
[null,null,1513,5.8771500000000003]
[null,null,1514,5.8787399999999996]
[null,null,1515,5.8803299999999998]
[null,null,1516,5.8818999999999999]
[null,null,1517,5.88347]
[null,null,1518,5.8850300000000004]
[null,null,1519,5.8865800000000004]
[null,null,1520,5.8881100000000002]
[null,null,1521,5.8896499999999996]
[null,null,1522,5.8911699999999998]
[null,null,1523,5.8926800000000004]
[null,null,1524,5.8941800000000004]
[null,null,1525,5.8956799999999996]
[null,null,1526,5.8971600000000004]
[null,null,1527,5.8986400000000003]
[null,null,1528,5.9001000000000001]
[null,null,1529,5.9015599999999999]
[null,null,1530,5.9030100000000001]
[null,null,1531,5.9044499999999998]
[null,null,1532,5.9058900000000003]
[null,null,1533,5.9073099999999998]
[null,null,1534,5.9087199999999998]
[null,null,1535,5.9101299999999997]
[null,null,1536,5.91153]
[null,null,1537,5.9129100000000001]
[null,null,1538,5.9142900000000003]
[null,null,1539,5.9156700000000004]
[null,null,1540,5.9170299999999996]
[null,null,1541,5.91838]
[null,null,1542,5.9197300000000004]
[null,null,1543,5.9210700000000003]
[null,null,1544,5.92239]
[null,null,1545,5.9237099999999998]
[null,null,1546,5.9250299999999996]
[null,null,1547,5.9263300000000001]
[null,null,1548,5.9276200000000001]
[null,null,1549,5.9289100000000001]
[null,null,1550,5.9301899999999996]
[null,null,1551,5.9314600000000004]
[null,null,1552,5.9327199999999998]
[null,null,1553,5.9339700000000004]
[null,null,1554,5.9352200000000002]
[null,null,1555,5.9364499999999998]
[null,null,1556,5.9376800000000003]
[null,null,1557,5.9389000000000003]
[null,null,1558,5.9401200000000003]
[null,null,1559,5.9413200000000002]
[null,null,1560,5.94252]
[null,null,1561,5.9436999999999998]
[null,null,1562,5.9448800000000004]
[null,null,1563,5.9460600000000001]
[null,null,1564,5.9472199999999997]
[null,null,1565,5.9483800000000002]
[null,null,1566,5.9495199999999997]
[null,null,1567,5.9506600000000001]
[null,null,1568,5.9518000000000004]
[null,null,1569,5.9529199999999998]
[null,null,1570,5.95404]
[null,null,1571,5.9551499999999997]
[null,null,1572,5.9562499999999998]
[null,null,1573,5.9573400000000003]
[null,null,1574,5.9584200000000003]
[null,null,1575,5.9595000000000002]
[null,null,1576,5.9605699999999997]
[null,null,1577,5.9616300000000004]
[null,null,1578,5.9626900000000003]
[null,null,1579,5.9637399999999996]
[null,null,1580,5.9647699999999997]
[null,null,1581,5.9658100000000003]
[null,null,1582,5.9668299999999999]
[null,null,1583,5.9678500000000003]
[null,null,1584,5.9688600000000003]
[null,null,1585,5.9698599999999997]
[null,null,1586,5.9708500000000004]
[null,null,1587,5.9718400000000003]
[null,null,1588,5.9728199999999996]
[null,null,1589,5.9737900000000002]
[null,null,1590,5.9747500000000002]
[null,null,1591,5.9757100000000003]
[null,null,1592,5.9766599999999999]
[null,null,1593,5.9775999999999998]
[null,null,1594,5.9785399999999997]
[null,null,1595,5.9794600000000004]
[null,null,1596,5.9803899999999999]
[null,null,1597,5.9813000000000001]
[null,null,1598,5.9821999999999997]
[null,null,1599,5.9831000000000003]
[null,null,1600,5.984]
[null,null,1601,5.9848800000000004]
[null,null,1602,5.98576]
[null,null,1603,5.9866299999999999]
[null,null,1604,5.9874900000000002]
[null,null,1605,5.9883499999999996]
[null,null,1606,5.9892000000000003]
[null,null,1607,5.9900399999999996]
[null,null,1608,5.9908700000000001]
[null,null,1609,5.9916999999999998]
[null,null,1610,5.9925199999999998]
[null,null,1611,5.9933399999999999]
[null,null,1612,5.9941500000000003]
[null,null,1613,5.9949500000000002]
[null,null,1614,5.9957399999999996]
[null,null,1615,5.9965299999999999]
[null,null,1616,5.9973099999999997]
[null,null,1617,5.9980799999999999]
[null,null,1618,5.99885]
[null,null,1619,5.9996099999999997]
[null,null,1620,6.0003599999999997]
[null,null,1621,6.0011099999999997]
[null,null,1622,6.0018500000000001]
[null,null,1623,6.00258]
[null,null,1624,6.0033099999999999]
[null,null,1625,6.0040300000000002]
[null,null,1626,6.00474]
[null,null,1627,6.0054499999999997]
[null,null,1628,6.0061499999999999]
[null,null,1629,6.0068400000000004]
[null,null,1630,6.00753]
[null,null,1631,6.0082100000000001]
[null,null,1632,6.0088800000000004]
[null,null,1633,6.0095499999999999]
[null,null,1634,6.0102099999999998]
[null,null,1635,6.0108699999999997]
[null,null,1636,6.01152]
[null,null,1637,6.0121599999999997]
[null,null,1638,6.0127899999999999]
[null,null,1639,6.01342]
[null,null,1640,6.0140500000000001]
[null,null,1641,6.0146600000000001]
[null,null,1642,6.0152799999999997]
[null,null,1643,6.0158800000000001]
[null,null,1644,6.0164799999999996]
[null,null,1645,6.0170700000000004]
[null,null,1646,6.0176600000000002]
[null,null,1647,6.0182399999999996]
[null,null,1648,6.0188100000000002]
[null,null,1649,6.01938]
[null,null,1650,6.0199400000000001]
[null,null,1651,6.0204899999999997]
[null,null,1652,6.0210400000000002]
[null,null,1653,6.0215899999999998]
[null,null,1654,6.0221200000000001]
[null,null,1655,6.0226499999999996]
[null,null,1656,6.02318]
[null,null,1657,6.0236999999999998]
[null,null,1658,6.0242100000000001]
[null,null,1659,6.0247200000000003]
[null,null,1660,6.02522]
[null,null,1661,6.0257199999999997]
[null,null,1662,6.0262099999999998]
[null,null,1663,6.0266900000000003]
[null,null,1664,6.0271699999999999]
[null,null,1665,6.0276399999999999]
[null,null,1666,6.0281099999999999]
[null,null,1667,6.0285700000000002]
[null,null,1668,6.02902]
[null,null,1669,6.0294699999999999]
[null,null,1670,6.0299199999999997]
[null,null,1671,6.0303500000000003]
[null,null,1672,6.0307899999999997]
[null,null,1673,6.0312099999999997]
[null,null,1674,6.0316299999999998]
[null,null,1675,6.0320499999999999]
[null,null,1676,6.0324600000000004]
[null,null,1677,6.0328600000000003]
[null,null,1678,6.0332600000000003]
[null,null,1679,6.0336600000000002]
[null,null,1680,6.0340400000000001]
[null,null,1681,6.0344199999999999]
[null,null,1682,6.0347999999999997]
[null,null,1683,6.0351699999999999]
[null,null,1684,6.0355400000000001]
[null,null,1685,6.0358999999999998]
[null,null,1686,6.0362499999999999]
[null,null,1687,6.0366]
[null,null,1688,6.03695]
[null,null,1689,6.0372899999999996]
[null,null,1690,6.0376200000000004]
[null,null,1691,6.0379500000000004]
[null,null,1692,6.0382699999999998]
[null,null,1693,6.0385900000000001]
[null,null,1694,6.0388999999999999]
[null,null,1695,6.0392099999999997]
[null,null,1696,6.0395099999999999]
[null,null,1697,6.0397999999999996]
[null,null,1698,6.0400999999999998]
[null,null,1699,6.0403799999999999]
[null,null,1700,6.0406599999999999]
[null,null,1701,6.04094]
[null,null,1702,6.0412100000000004]
[null,null,1703,6.04148]
[null,null,1704,6.0417399999999999]
[null,null,1705,6.0419900000000002]
[null,null,1706,6.0422399999999996]
[null,null,1707,6.0424899999999999]
[null,null,1708,6.0427299999999997]
[null,null,1709,6.0429599999999999]
[null,null,1710,6.0431900000000001]
[null,null,1711,6.0434200000000002]
[null,null,1712,6.0436399999999999]
[null,null,1713,6.0438599999999996]
[null,null,1714,6.0440699999999996]
[null,null,1715,6.04427]
[null,null,1716,6.0444699999999996]
[null,null,1717,6.04467]
[null,null,1718,6.0448599999999999]
[null,null,1719,6.0450499999999998]
[null,null,1720,6.0452300000000001]
[null,null,1721,6.0454100000000004]
[null,null,1722,6.0455800000000002]
[null,null,1723,6.04575]
[null,null,1724,6.0459100000000001]
[null,null,1725,6.0460700000000003]
[null,null,1726,6.0462199999999999]
[null,null,1727,6.0463699999999996]
[null,null,1728,6.0465099999999996]
[null,null,1729,6.0466499999999996]
[null,null,1730,6.04678]
[null,null,1731,6.0469099999999996]
[null,null,1732,6.04704]
[null,null,1733,6.0471599999999999]
[null,null,1734,6.0472799999999998]
[null,null,1735,6.04739]
[null,null,1736,6.0474899999999998]
[null,null,1737,6.0476000000000001]
[null,null,1738,6.0476900000000002]
[null,null,1739,6.04779]
[null,null,1740,6.0478800000000001]
[null,null,1741,6.0479599999999998]
[null,null,1742,6.0480400000000003]
[null,null,1743,6.0481199999999999]
[null,null,1744,6.04819]
[null,null,1745,6.0482500000000003]
[null,null,1746,6.0483200000000004]
[null,null,1747,6.0483700000000002]
[null,null,1748,6.0484299999999998]
[null,null,1749,6.0484799999999996]
[null,null,1750,6.0485199999999999]
[null,null,1751,6.0485600000000002]
[null,null,1752,6.0486000000000004]
[null,null,1753,6.0486300000000002]
[null,null,1754,6.0486599999999999]
[null,null,1755,6.0486800000000001]
[null,null,1756,6.0487000000000002]
[null,null,1757,6.0487099999999998]
[null,null,1758,6.0487200000000003]
[null,null,1759,6.0487299999999999]
[null,null,1760,6.0487299999999999]
[null,null,1761,6.0487299999999999]
[null,null,1762,6.0487299999999999]
[null,null,1763,6.0487099999999998]
[null,null,1764,6.0487000000000002]
[null,null,1765,6.0486800000000001]
[null,null,1766,6.0486599999999999]
[null,null,1767,6.0486300000000002]
[null,null,1768,6.0486000000000004]
[null,null,1769,6.0485699999999998]
[null,null,1770,6.0485300000000004]
[null,null,1771,6.0484900000000001]
[null,null,1772,6.0484400000000003]
[null,null,1773,6.0483900000000004]
[null,null,1774,6.04833]
[null,null,1775,6.0482800000000001]
[null,null,1776,6.0482100000000001]
[null,null,1777,6.0481499999999997]
[null,null,1778,6.0480799999999997]
[null,null,1779,6.048]
[null,null,1780,6.0479200000000004]
[null,null,1781,6.0478399999999999]
[null,null,1782,6.0477600000000002]
[null,null,1783,6.0476700000000001]
[null,null,1784,6.0475700000000003]
[null,null,1785,6.0474699999999997]
[null,null,1786,6.0473699999999999]
[null,null,1787,6.0472700000000001]
[null,null,1788,6.0471599999999999]
[null,null,1789,6.0470499999999996]
[null,null,1790,6.0469299999999997]
[null,null,1791,6.0468099999999998]
[null,null,1792,6.0466899999999999]
[null,null,1793,6.0465600000000004]
[null,null,1794,6.04643]
[null,null,1795,6.0462899999999999]
[null,null,1796,6.0461499999999999]
[null,null,1797,6.0460099999999999]
[null,null,1798,6.0458699999999999]
[null,null,1799,6.0457200000000002]
[null,null,1800,6.04556]
[null,null,1801,6.0454100000000004]
[null,null,1802,6.0452500000000002]
[null,null,1803,6.0450799999999996]
[null,null,1804,6.0449200000000003]
[null,null,1805,6.0447499999999996]
[null,null,1806,6.0445700000000002]
[null,null,1807,6.0443899999999999]
[null,null,1808,6.0442099999999996]
[null,null,1809,6.0440300000000002]
[null,null,1810,6.0438400000000003]
[null,null,1811,6.0436500000000004]
[null,null,1812,6.04345]
[null,null,1813,6.0432499999999996]
[null,null,1814,6.04305]
[null,null,1815,6.04284]
[null,null,1816,6.0426299999999999]
[null,null,1817,6.0424199999999999]
[null,null,1818,6.0422099999999999]
[null,null,1819,6.0419900000000002]
[null,null,1820,6.04176]
[null,null,1821,6.0415400000000004]
[null,null,1822,6.0413100000000002]
[null,null,1823,6.04108]
[null,null,1824,6.0408400000000002]
[null,null,1825,6.0406000000000004]
[null,null,1826,6.0403599999999997]
[null,null,1827,6.0401100000000003]
[null,null,1828,6.03986]
[null,null,1829,6.0396099999999997]
[null,null,1830,6.0393600000000003]
[null,null,1831,6.0391000000000004]
[null,null,1832,6.0388400000000004]
[null,null,1833,6.03857]
[null,null,1834,6.0382999999999996]
[null,null,1835,6.03803]
[null,null,1836,6.0377599999999996]
[null,null,1837,6.0374800000000004]
[null,null,1838,6.0372000000000003]
[null,null,1839,6.0369099999999998]
[null,null,1840,6.0366299999999997]
[null,null,1841,6.03634]
[null,null,1842,6.0360399999999998]
[null,null,1843,6.0357500000000002]
[null,null,1844,6.03545]
[null,null,1845,6.0351499999999998]
[null,null,1846,6.03484]
[null,null,1847,6.0345300000000002]
[null,null,1848,6.0342200000000004]
[null,null,1849,6.0339099999999997]
[null,null,1850,6.0335900000000002]
[null,null,1851,6.0332699999999999]
[null,null,1852,6.03294]
[null,null,1853,6.0326199999999996]
[null,null,1854,6.0322899999999997]
[null,null,1855,6.0319599999999998]
[null,null,1856,6.0316200000000002]
[null,null,1857,6.0312799999999998]
[null,null,1858,6.0309400000000002]
[null,null,1859,6.0305999999999997]
[null,null,1860,6.0302499999999997]
[null,null,1861,6.0298999999999996]
[null,null,1862,6.0295500000000004]
[null,null,1863,6.0291899999999998]
[null,null,1864,6.0288300000000001]
[null,null,1865,6.0284700000000004]
[null,null,1866,6.0281099999999999]
[null,null,1867,6.0277399999999997]
[null,null,1868,6.0273700000000003]
[null,null,1869,6.0270000000000001]
[null,null,1870,6.0266299999999999]
[null,null,1871,6.0262500000000001]
[null,null,1872,6.0258700000000003]
[null,null,1873,6.0254799999999999]
[null,null,1874,6.0251000000000001]
[null,null,1875,6.0247099999999998]
[null,null,1876,6.0243200000000003]
[null,null,1877,6.0239200000000004]
[null,null,1878,6.0235300000000001]
[null,null,1879,6.0231300000000001]
[null,null,1880,6.0227300000000001]
[null,null,1881,6.0223199999999997]
[null,null,1882,6.0219100000000001]
[null,null,1883,6.0214999999999996]
[null,null,1884,6.0210900000000001]
[null,null,1885,6.02067]
[null,null,1886,6.0202600000000004]
[null,null,1887,6.0198400000000003]
[null,null,1888,6.0194099999999997]
[null,null,1889,6.0189899999999996]
[null,null,1890,6.0185599999999999]
[null,null,1891,6.0181300000000002]
[null,null,1892,6.01769]
[null,null,1893,6.0172600000000003]
[null,null,1894,6.0168200000000001]
[null,null,1895,6.0163799999999998]
[null,null,1896,6.0159399999999996]
[null,null,1897,6.0154899999999998]
[null,null,1898,6.0150399999999999]
[null,null,1899,6.0145900000000001]
[null,null,1900,6.0141400000000003]
[null,null,1901,6.0136799999999999]
[null,null,1902,6.0132199999999996]
[null,null,1903,6.0127600000000001]
[null,null,1904,6.0122999999999998]
[null,null,1905,6.0118400000000003]
[null,null,1906,6.0113700000000003]
[null,null,1907,6.0109000000000004]
[null,null,1908,6.0104199999999999]
[null,null,1909,6.0099499999999999]
[null,null,1910,6.0094700000000003]
[null,null,1911,6.0089899999999998]
[null,null,1912,6.0085100000000002]
[null,null,1913,6.0080299999999998]
[null,null,1914,6.0075399999999997]
[null,null,1915,6.0070499999999996]
[null,null,1916,6.0065600000000003]
[null,null,1917,6.0060700000000002]
[null,null,1918,6.0055699999999996]
[null,null,1919,6.0050699999999999]
[null,null,1920,6.0045700000000002]
[null,null,1921,6.0040699999999996]
[null,null,1922,6.0035600000000002]
[null,null,1923,6.0030599999999996]
[null,null,1924,6.0025500000000003]
[null,null,1925,6.00204]
[null,null,1926,6.0015200000000002]
[null,null,1927,6.00101]
[null,null,1928,6.0004900000000001]
[null,null,1929,5.9999700000000002]
[null,null,1930,5.9994399999999999]
[null,null,1931,5.99892]
[null,null,1932,5.9983899999999997]
[null,null,1933,5.9978600000000002]
[null,null,1934,5.9973299999999998]
[null,null,1935,5.9968000000000004]
[null,null,1936,5.9962600000000004]
[null,null,1937,5.99573]
[null,null,1938,5.99519]
[null,null,1939,5.9946400000000004]
[null,null,1940,5.9941000000000004]
[null,null,1941,5.9935499999999999]
[null,null,1942,5.9930099999999999]
[null,null,1943,5.9924600000000003]
[null,null,1944,5.9919000000000002]
[null,null,1945,5.9913499999999997]
[null,null,1946,5.9907899999999996]
[null,null,1947,5.99024]
[null,null,1948,5.9896799999999999]
[null,null,1949,5.9891100000000002]
[null,null,1950,5.98855]
[null,null,1951,5.9879800000000003]
[null,null,1952,5.9874099999999997]
[null,null,1953,5.9868399999999999]
[null,null,1954,5.9862700000000002]
[null,null,1955,5.9856999999999996]
[null,null,1956,5.9851200000000002]
[null,null,1957,5.98454]
[null,null,1958,5.9839599999999997]
[null,null,1959,5.9833800000000004]
[null,null,1960,5.9828000000000001]
[null,null,1961,5.9822100000000002]
[null,null,1962,5.9816200000000004]
[null,null,1963,5.9810299999999996]
[null,null,1964,5.9804399999999998]
[null,null,1965,5.9798499999999999]
[null,null,1966,5.9792500000000004]
[null,null,1967,5.9786599999999996]
[null,null,1968,5.9780600000000002]
[null,null,1969,5.9774599999999998]
[null,null,1970,5.9768499999999998]
[null,null,1971,5.9762500000000003]
[null,null,1972,5.9756400000000003]
[null,null,1973,5.9750399999999999]
[null,null,1974,5.9744299999999999]
[null,null,1975,5.9738100000000003]
[null,null,1976,5.9732000000000003]
[null,null,1977,5.9725900000000003]
[null,null,1978,5.9719699999999998]
[null,null,1979,5.9713500000000002]
[null,null,1980,5.9707299999999996]
[null,null,1981,5.97011]
[null,null,1982,5.9694799999999999]
[null,null,1983,5.9688600000000003]
[null,null,1984,5.9682300000000001]
[null,null,1985,5.9676]
[null,null,1986,5.9669699999999999]
[null,null,1987,5.9663399999999998]
[null,null,1988,5.9657]
[null,null,1989,5.9650699999999999]
[null,null,1990,5.9644300000000001]
[null,null,1991,5.9637900000000004]
[null,null,1992,5.9631499999999997]
[null,null,1993,5.96251]
[null,null,1994,5.9618599999999997]
[null,null,1995,5.96122]
[null,null,1996,5.9605699999999997]
[null,null,1997,5.9599200000000003]
[null,null,1998,5.9592700000000001]
[null,null,1999,5.9586100000000002]
[null,null,2000,5.9579599999999999]